## Calibration
Concentration (ppm) | Pt/ZnONR@ZIF-8 on electroless Pt-LIG | Std | Pt/ZnONR@ZIF-8 on LIG | Std
2 | 2343.13506 | 1.2231 | 2419.35692 | 1.1056
10 | 2312.74218 | 1.1265 | 2411.20352 | 1.2516
25 | 2260.99672 | 1.2311 | 2406.40264 | 1.2259
50 | 2240.37224 | 2.1235 | 2397.93771 | 1.2468
100 | 2190.69948 | 3.3265 | 2396.38634 | 2.5716

## Cyclic Test
Time (minutes) | Pt/ZnONR@ZIF-8 on electroless Pt-LIG
0.05 | 2368.16692
0.1 | 2368.20685
0.15 | 2368.28058
0.2 | 2368.38412
0.25 | 2368.3564
0.3 | 2368.3381
0.35 | 2368.25718
0.4 | 2368.22171
0.45 | 2368.27265
0.5 | 2368.28192
0.55 | 2368.26192
0.6 | 2368.2852
0.65 | 2368.23728
0.7 | 2368.22295
0.75 | 2368.24655
0.8 | 2368.30561
0.85 | 2368.31849
0.9 | 2368.28264
0.95 | 2368.31768
1 | 2368.22755
1.05 | 2368.15791
1.1 | 2368.15736
1.15 | 2368.36686
1.2 | 2368.36968
1.25 | 2368.26591
1.3 | 2368.22867
1.35 | 2368.35058
1.4 | 2368.25536
1.45 | 2368.26006
1.5 | 2368.2563
1.55 | 2368.25901
1.6 | 2368.30053
1.65 | 2368.35457
1.7 | 2368.2903
1.75 | 2368.23336
1.8 | 2368.16343
1.85 | 2368.18587
1.9 | 2368.19653
1.95 | 2368.30732
2 | 2368.41287
2.05 | 2368.31934
2.1 | 2368.22112
2.15 | 2368.27394
2.2 | 2368.36563
2.25 | 2368.30095
2.3 | 2368.38141
2.35 | 2368.37341
2.4 | 2368.29249
2.45 | 2368.33428
2.5 | 2368.32618
2.55 | 2368.43155
2.6 | 2368.45331
2.65 | 2368.34499
2.7 | 2368.35193
2.75 | 2368.3914
2.8 | 2368.28114
2.85 | 2368.27922
2.9 | 2368.24215
2.95 | 2368.16014
3 | 2368.1114
3.05 | 2368.24122
3.1 | 2368.10491
3.15 | 2368.10866
3.2 | 2368.21839
3.25 | 2368.34236
3.3 | 2368.35061
3.35 | 2368.43061
3.4 | 2368.4397
3.45 | 2368.36352
3.5 | 2368.29409
3.55 | 2368.30005
3.6 | 2368.33399
3.65 | 2368.35634
3.7 | 2368.31618
3.75 | 2368.42043
3.8 | 2368.36636
3.85 | 2368.42712
3.9 | 2368.4281
3.95 | 2368.399
4 | 2368.57307
4.05 | 2368.52702
4.1 | 2368.57418
4.15 | 2368.68266
4.2 | 2368.75176
4.25 | 2368.6211
4.3 | 2368.65963
4.35 | 2368.6425
4.4 | 2368.58038
4.45 | 2368.41414
4.5 | 2368.57721
4.55 | 2368.61878
4.6 | 2368.59379
4.65 | 2368.57122
4.7 | 2368.56589
4.75 | 2368.58561
4.8 | 2368.58173
4.85 | 2368.64871
4.9 | 2368.52942
4.95 | 2368.50331
5 | 2368.43805
5.05 | 2263.70996
5.1 | 2263.6932
5.15 | 2263.7102
5.2 | 2263.69657
5.25 | 2263.70681
5.3 | 2263.70157
5.35 | 2263.702
5.4 | 2263.69598
5.45 | 2263.68522
5.5 | 2263.70069
5.55 | 2263.70825
5.6 | 2263.72104
5.65 | 2263.72099
5.7 | 2263.73218
5.75 | 2263.74807
5.8 | 2263.77604
5.85 | 2263.78665
5.9 | 2263.78814
5.95 | 2263.7874
6 | 2263.79632
6.05 | 2263.80531
6.1 | 2263.80773
6.15 | 2263.80857
6.2 | 2263.80561
6.25 | 2263.80795
6.3 | 2263.8009
6.35 | 2263.80568
6.4 | 2263.81026
6.45 | 2263.80847
6.5 | 2263.80687
6.55 | 2263.81197
6.6 | 2263.82816
6.65 | 2263.83532
6.7 | 2263.83675
6.75 | 2263.84803
6.8 | 2263.85254
6.85 | 2263.86935
6.9 | 2263.8639
6.95 | 2263.87698
7 | 2263.86643
7.05 | 2263.85322
7.1 | 2263.85495
7.15 | 2263.85987
7.2 | 2263.86228
7.25 | 2263.86341
7.3 | 2263.87137
7.35 | 2263.87523
7.4 | 2263.87518
7.45 | 2263.88033
7.5 | 2263.88487
7.55 | 2263.88265
7.6 | 2263.89667
7.65 | 2263.87855
7.7 | 2263.91342
7.75 | 2263.91661
7.8 | 2263.91819
7.85 | 2263.93568
7.9 | 2263.95092
7.95 | 2263.94657
8 | 2263.95213
8.05 | 2263.94868
8.1 | 2263.94185
8.15 | 2263.93543
8.2 | 2263.93271
8.25 | 2263.93519
8.3 | 2263.93582
8.35 | 2263.93578
8.4 | 2263.94614
8.45 | 2263.95156
8.5 | 2263.9606
8.55 | 2263.96051
8.6 | 2263.96199
8.65 | 2263.95512
8.7 | 2263.96033
8.75 | 2263.9735
8.8 | 2263.97816
8.85 | 2263.98389
8.9 | 2263.9949
8.95 | 2264.00149
9 | 2264.01302
9.05 | 2264.00923
9.1 | 2264.01504
9.15 | 2264.02202
9.2 | 2264.03057
9.25 | 2264.04365
9.3 | 2264.06391
9.35 | 2264.07139
9.4 | 2264.08323
9.45 | 2264.08222
9.5 | 2264.08461
9.55 | 2264.09014
9.6 | 2264.10088
9.65 | 2264.09951
9.7 | 2264.10807
9.75 | 2264.11178
9.8 | 2264.12127
9.85 | 2264.11791
9.9 | 2264.12972
9.95 | 2264.13595
10 | 2264.13651
10.05 | 2368.98138
10.1 | 2368.97249
10.15 | 2368.98779
10.2 | 2368.97841
10.25 | 2368.97452
10.3 | 2368.97914
10.35 | 2368.98717
10.4 | 2368.98648
10.45 | 2369.01015
10.5 | 2368.99512
10.55 | 2368.98607
10.6 | 2368.98765
10.65 | 2369.00884
10.7 | 2369.02922
10.75 | 2369.02207
10.8 | 2369.03936
10.85 | 2369.02311
10.9 | 2369.02173
10.95 | 2369.03937
11 | 2369.05201
11.05 | 2369.0458
11.1 | 2369.07463
11.15 | 2369.0923
11.2 | 2369.08237
11.25 | 2369.10323
11.3 | 2369.1204
11.35 | 2369.11893
11.4 | 2369.11294
11.45 | 2369.13019
11.5 | 2369.12662
11.55 | 2369.12577
11.6 | 2369.15199
11.65 | 2369.14721
11.7 | 2369.13993
11.75 | 2369.1383
11.8 | 2369.13802
11.85 | 2369.12085
11.9 | 2369.14963
11.95 | 2369.1345
12 | 2369.12652
12.05 | 2369.126
12.1 | 2369.13763
12.15 | 2369.1376
12.2 | 2369.1644
12.25 | 2369.18837
12.3 | 2369.16623
12.35 | 2369.16686
12.4 | 2369.17226
12.45 | 2369.18068
12.5 | 2369.1675
12.55 | 2369.1622
12.6 | 2369.16788
12.65 | 2369.15716
12.7 | 2369.16607
12.75 | 2369.17106
12.8 | 2369.20608
12.85 | 2369.20937
12.9 | 2369.21497
12.95 | 2369.22146
13 | 2369.24237
13.05 | 2369.25362
13.1 | 2369.26773
13.15 | 2369.26674
13.2 | 2369.26478
13.25 | 2369.23296
13.3 | 2369.23074
13.35 | 2369.24322
13.4 | 2369.25607
13.45 | 2369.25663
13.5 | 2369.23941
13.55 | 2369.26683
13.6 | 2369.27779
13.65 | 2369.27886
13.7 | 2369.25338
13.75 | 2369.25785
13.8 | 2369.28696
13.85 | 2369.27255
13.9 | 2369.28352
13.95 | 2369.27258
14 | 2369.29541
14.05 | 2369.31355
14.1 | 2369.32891
14.15 | 2369.30739
14.2 | 2369.31827
14.25 | 2369.31824
14.3 | 2369.312
14.35 | 2369.33053
14.4 | 2369.33319
14.45 | 2369.33358
14.5 | 2369.33246
14.55 | 2369.34868
14.6 | 2369.36517
14.65 | 2369.40113
14.7 | 2369.41585
14.75 | 2369.44541
14.8 | 2369.46087
14.85 | 2369.46515
14.9 | 2369.45395
14.95 | 2369.45584
15 | 2369.4569
15.05 | 2264.73457
15.1 | 2264.73627
15.15 | 2264.7402
15.2 | 2264.7385
15.25 | 2264.73813
15.3 | 2264.73702
15.35 | 2264.7389
15.4 | 2264.73761
15.45 | 2264.73973
15.5 | 2264.7385
15.55 | 2264.73731
15.6 | 2264.73384
15.65 | 2264.73884
15.7 | 2264.73723
15.75 | 2264.73438
15.8 | 2264.73314
15.85 | 2264.72939
15.9 | 2264.73237
15.95 | 2264.73678
16 | 2264.7373
16.05 | 2264.73928
16.1 | 2264.74171
16.15 | 2264.73981
16.2 | 2264.74074
16.25 | 2264.74156
16.3 | 2264.7418
16.35 | 2264.7404
16.4 | 2264.74194
16.45 | 2264.74427
16.5 | 2264.74465
16.55 | 2264.74251
16.6 | 2264.74462
16.65 | 2264.74049
16.7 | 2264.74284
16.75 | 2264.74307
16.8 | 2264.7453
16.85 | 2264.7443
16.9 | 2264.74293
16.95 | 2264.74496
17 | 2264.74816
17.05 | 2264.74874
17.1 | 2264.75097
17.15 | 2264.74884
17.2 | 2264.74712
17.25 | 2264.74492
17.3 | 2264.74294
17.35 | 2264.74958
17.4 | 2264.75064
17.45 | 2264.74703
17.5 | 2264.74219
17.55 | 2264.74589
17.6 | 2264.74609
17.65 | 2264.74654
17.7 | 2264.74542
17.75 | 2264.7432
17.8 | 2264.74802
17.85 | 2264.75211
17.9 | 2264.75542
17.95 | 2264.74992
18 | 2264.74775
18.05 | 2264.74945
18.1 | 2264.74403
18.15 | 2264.7506
18.2 | 2264.75455
18.25 | 2264.74881
18.3 | 2264.75063
18.35 | 2264.75145
18.4 | 2264.74894
18.45 | 2264.75102
18.5 | 2264.74729
18.55 | 2264.748
18.6 | 2264.74872
18.65 | 2264.75267
18.7 | 2264.75004
18.75 | 2264.74854
18.8 | 2264.74864
18.85 | 2264.75021
18.9 | 2264.75087
18.95 | 2264.75057
19 | 2264.74645
19.05 | 2264.75172
19.1 | 2264.75026
19.15 | 2264.75379
19.2 | 2264.74743
19.25 | 2264.75156
19.3 | 2264.7502
19.35 | 2264.74565
19.4 | 2264.74422
19.45 | 2264.74268
19.5 | 2264.7479
19.55 | 2264.7468
19.6 | 2264.7491
19.65 | 2264.74786
19.7 | 2264.74838
19.75 | 2264.75193
19.8 | 2264.74858
19.85 | 2264.74465
19.9 | 2264.74642
19.95 | 2264.74877
20 | 2264.74768
20.05 | 2369.51423
20.1 | 2369.51273
20.15 | 2369.51981
20.2 | 2369.51429
20.25 | 2369.50245
20.3 | 2369.51769
20.35 | 2369.51755
20.4 | 2369.52937
20.45 | 2369.50973
20.5 | 2369.49449
20.55 | 2369.49325
20.6 | 2369.50459
20.65 | 2369.49733
20.7 | 2369.47421
20.75 | 2369.48716
20.8 | 2369.49686
20.85 | 2369.50606
20.9 | 2369.51225
20.95 | 2369.51303
21 | 2369.50434
21.05 | 2369.51216
21.1 | 2369.50635
21.15 | 2369.51264
21.2 | 2369.50601
21.25 | 2369.50642
21.3 | 2369.48844
21.35 | 2369.4989
21.4 | 2369.48851
21.45 | 2369.49821
21.5 | 2369.50409
21.55 | 2369.50095
21.6 | 2369.49772
21.65 | 2369.49307
21.7 | 2369.4946
21.75 | 2369.49896
21.8 | 2369.50694
21.85 | 2369.50819
21.9 | 2369.50045
21.95 | 2369.49592
22 | 2369.50381
22.05 | 2369.50501
22.1 | 2369.4959
22.15 | 2369.49327
22.2 | 2369.48661
22.25 | 2369.48996
22.3 | 2369.50175
22.35 | 2369.4988
22.4 | 2369.5207
22.45 | 2369.52526
22.5 | 2369.51012
22.55 | 2369.49237
22.6 | 2369.50976
22.65 | 2369.49225
22.7 | 2369.49285
22.75 | 2369.50373
22.8 | 2369.51127
22.85 | 2369.51464
22.9 | 2369.51708
22.95 | 2369.51926
23 | 2369.53053
23.05 | 2369.53884
23.1 | 2369.52525
23.15 | 2369.54261
23.2 | 2369.53537
23.25 | 2369.53954
23.3 | 2369.53828
23.35 | 2369.53128
23.4 | 2369.51947
23.45 | 2369.5256
23.5 | 2369.5516
23.55 | 2369.5371
23.6 | 2369.54823
23.65 | 2369.54818
23.7 | 2369.54331
23.75 | 2369.54759
23.8 | 2369.54818
23.85 | 2369.56075
23.9 | 2369.56223
23.95 | 2369.56801
24 | 2369.5677
24.05 | 2369.56377
24.1 | 2369.56555
24.15 | 2369.56381
24.2 | 2369.55596
24.25 | 2369.55555
24.3 | 2369.56465
24.35 | 2369.55728
24.4 | 2369.55907
24.45 | 2369.57478
24.5 | 2369.56974
24.55 | 2369.56663
24.6 | 2369.56154
24.65 | 2369.56488
24.7 | 2369.54511
24.75 | 2369.548
24.8 | 2369.54872
24.85 | 2369.56173
24.9 | 2369.57028
24.95 | 2369.57127
25 | 2369.57756
25.05 | 2264.46444
25.1 | 2264.46283
25.15 | 2264.46321
25.2 | 2264.46299
25.25 | 2264.46397
25.3 | 2264.46144
25.35 | 2264.45734
25.4 | 2264.45652
25.45 | 2264.45749
25.5 | 2264.45561
25.55 | 2264.45318
25.6 | 2264.45598
25.65 | 2264.45826
25.7 | 2264.45979
25.75 | 2264.45826
25.8 | 2264.46122
25.85 | 2264.45612
25.9 | 2264.45619
25.95 | 2264.45642
26 | 2264.45516
26.05 | 2264.45418
26.1 | 2264.45064
26.15 | 2264.45076
26.2 | 2264.45048
26.25 | 2264.44981
26.3 | 2264.44485
26.35 | 2264.44482
26.4 | 2264.44366
26.45 | 2264.44471
26.5 | 2264.43538
26.55 | 2264.43521
26.6 | 2264.43629
26.65 | 2264.43596
26.7 | 2264.43684
26.75 | 2264.43248
26.8 | 2264.43043
26.85 | 2264.43114
26.9 | 2264.43025
26.95 | 2264.43013
27 | 2264.43379
27.05 | 2264.43026
27.1 | 2264.43103
27.15 | 2264.43134
27.2 | 2264.43451
27.25 | 2264.43026
27.3 | 2264.42805
27.35 | 2264.42781
27.4 | 2264.42531
27.45 | 2264.42629
27.5 | 2264.42558
27.55 | 2264.42533
27.6 | 2264.41914
27.65 | 2264.41323
27.7 | 2264.41313
27.75 | 2264.40832
27.8 | 2264.40476
27.85 | 2264.40701
27.9 | 2264.40996
27.95 | 2264.41314
28 | 2264.40704
28.05 | 2264.40169
28.1 | 2264.40021
28.15 | 2264.4055
28.2 | 2264.40494
28.25 | 2264.40268
28.3 | 2264.41207
28.35 | 2264.40146
28.4 | 2264.39754
28.45 | 2264.40547
28.5 | 2264.40342
28.55 | 2264.39703
28.6 | 2264.39328
28.65 | 2264.39634
28.7 | 2264.39549
28.75 | 2264.39624
28.8 | 2264.3947
28.85 | 2264.39336
28.9 | 2264.39725
28.95 | 2264.40209
29 | 2264.40411
29.05 | 2264.4047
29.1 | 2264.40147
29.15 | 2264.39722
29.2 | 2264.40006
29.25 | 2264.39547
29.3 | 2264.3934
29.35 | 2264.39702
29.4 | 2264.38957
29.45 | 2264.38923
29.5 | 2264.38788
29.55 | 2264.3926
29.6 | 2264.39059
29.65 | 2264.38849
29.7 | 2264.3848
29.75 | 2264.38028
29.8 | 2264.38228
29.85 | 2264.37189
29.9 | 2264.37688
29.95 | 2264.37468
30 | 2264.37195

## Selectivity
Blank | Methanol | Ethylene | Methane | Ammonia | All
0 | 107.2344 | 16.29984 | 24.3542 | -0.80373 | 89.44607

## Plant test
Control 1 | Control 2 | Heat Stress 1 | Heat Stress 2
0.00321 | 0.00157 | 8.53593e-13 | 29.85197
0.00744 | 0.00343 | 0.9107 | 23.22162
0.00336 | 0.00257 | 0.73164
0.000267298 | 0.0035 | 2.63664 | 13.42735
0.000598179 | 0.01047 | 3.42073 | 54.18951
0.00344 | 0.000445171 | 0.82389 | 33.73637
0.000566931 | 0.00297 | 0.69969 | 22.75141
0.000578335 | 0.01368 | 0.78698 | 10.19811
0.00244 | 0.00383 | 6.18465 | 12.76657
0.00624 | 0.05244 | 1.49137 | 35.40246
0.000426615 | 0.01448 | 1.61246 | 6.95569
0.00289 | 0.00644 | 1.82142 | 14.1387
0.01 | 0.00325 | 2.83387 | 39.65832
0.00134 | 0.00332 | 2.13849 | 12.99531
6.87093e-05 | 0.00382 | 3.30991 | 26.3923
0.02604 | 0.00479 | 4.15248 | 15.22493
9.07694e-05 | 0.0011 | 1.29497 | 18.65794
0.00212 | 0.00751 | 1.10366 | 0.05095
0.00178 | 0.01462 | 4.06058 | 9.41878
0.0019 | 9.80117e-05 | 2.18553 | 2.34002
0.000675752 | 0.01366 | 2.16775 | 7.31287
0.00143 | 0.00983 | 4.61704 | 13.90353
0.000370143 | 0.00519 | 2.38235 | 43.51543
0.000864011 | 0.00482 | 0.43962 | 12.87925
0.00349 | 0.00242 | 2.37887 | 19.29395
12.59073 | 0.00245 | 2.63032 | 20.32799
15.44205 | 0.000252434 | 3.69413e-11 | 6.18965
4.9278 | 0.00411 | 5.17635e-13 | 11.31706
3.59603 | 0.00549 | 1.63672e-10 | 15.732
0.000158935 | 0.00104 | 1.27144e-11 | 2.85997
0.000535807 | 0.00508 | 1.09621e-11 | 6.69366
0.01824 | 0.000822165 | 1.02024e-10 | 39.89141
0.000287316 | 0.00695 | 1.98481e-13 | 11.04214
0.000535466 | 0.00292 | 1.40384e-12 | 20.44109
2.39826e-05 | 0.00337 | 0.57978 | 1.10081e-10
0.000807227 | 0.01158 | 0.83349 | 8.62999e-11
0.000152265 | 0.000396459 | 1.0522 | 8.59153e-10
0.000684607 | 0.01686 | 2.40144 | 2.01834e-10
0.000280075 | 1.45536 | 5.05334 | 4.91246e-11
1.72469e-05 | 5.50328 | 32.82395 | 2.90286e-10
0.00187 | 1.46392 | 4.39637 | 1.64117e-10
0.000255413 | 0.22686 | 0.0659 | 1.20859e-10
6.17293e-05 | 0.6296 | 0.03538 | 2.82516e-10
0.000436583 | 0.91169 | 0.28667 | 4.52189e-11
0.000125913 | 3.80171 | 3.19584 | 6.09109e-11
0.000307931 | 0.49051 | 12.49454 | 1.45495e-11
8.99038e-05 | 8.16767 | 5.12823 | 9.5239e-10
0.000102968 | 0.67142 | 0.16125 | 2.15294e-10
0.12171 | 2.87385 | 1.3669 | 3.68845e-11
0.66682 | 0.37749 | 0.30898 | 4.13224e-11
0.25918 |  | 2.5479 | 6.21662e-11
5.37131 |  | 0.43625 | 4.42732e-11
6.27667 |  | 1.88612 | 2.94254e-10
2.71895 |  | 0.20395 | 3.94048e-10
0.12609 |  | 0.78837 | 3.00399e-11
0.83399 |  | 4.16237 | 1.32532e-09
0.42166 |  | 0.93855 | 1.84898e-10
3.32894 |  | 0.73729 | 1.29341e-10
0.06052 |  | 1.60827 | 3.5355e-11
0.14922 |  | 0.58469 | 9.11746e-12
1.15959 |  | 10.22449
0.2333 |  | 0.13115
0.51944 |  | 5.2688
0.08994 |  | 0.98761
0.31433 |  | 1.07746
0.26004 |  | 1.16079
0.12782 |  | 1.9776
1.8124 |  | 2.17123
0.1374 |  | 1.18657
0.31157 |  | 0.09435
6.04414 |  | 3.38893
5.08871 |  | 0.28017
0.33622 |  | 0.56568
2.62758 |  | 1.07666
0.5331
2.32929
0.16471